## Sheet1
Formula | Type | Crystal system | Ionic conductivity (S/cm) | Reference | Spacegroup | Reference index | Source
NaZr2(PO4)3 | NASICON | Trigonal | 4.5e-06 | 1,2,3 | 167 | 1 | 10.1038/s41467-021-26006-3
NaGe2(PO4)3 | NASICON | Trigonal | 1.1e-12 | 1,2,3 | 148 | 2 | 10.1088/2399-6528/ab92d8
NaTi2(PO4)3 | NASICON | Trigonal | 4.43e-10 | 1,2,3 | 167 | 3 | 10.1016/j.jpowsour.2014.09.137
NaHf2(PO4)3 | NASICON | Trigonal | 8.77e-10 | 1,2,3 | 167 | 4 | 10.1016/0167-2738(93)90179-7
NaSn2(PO4)3 | NASICON | Trigonal | 4.65e-09 | 1,2,3 | 148 | 5 | 10.1016/0025-5408(92)90148-S
NaGe0.5Ti1.5(PO4)3 | NASICON | Trigonal | 5.91e-13 | 1,2,3,4 | 167 | 6 | 10.1016/0167-2738(93)90180-B
NaGeTi(PO4)3 | NASICON | Trigonal | 8.5e-12 | 1,2,3,4 | 148 | 7 | 10.1006/jssc.1995.1032
NaGe1.5Ti0.5(PO4)3 | NASICON | Trigonal | 3.13e-11 | 1,2,3,4 | 148 | 8 | 10.1016/0167-2738(84)90002-X
NaSn0.5Ti1.5(PO4)3 | NASICON | Trigonal | 1.77e-11 | 1,2,3,5 | 167 | 9 | 10.1016/S0167-2738(88)80080-8
NaSnTi(PO4)3 | NASICON | Trigonal | 6.86e-11 | 1,2,3,5 | 167 | 10 | 10.1016/0167-2738(81)90084-9
NaSn1.5Ti0.5(PO4)3 | NASICON | Trigonal | 5.14e-10 | 1,2,3,5 | 148 | 11 | 10.1016/j.nanoen.2019.103941
NaSnZr(PO4)3 | NASICON | Trigonal | 2.47e-10 | 1,2,3,6 | 167 | 12 | 10.1016/j.ssi.2005.04.009
NaNbZr(PO4)3 | NASICON | Trigonal | 2.49e-08 | 1,2,3,7 | 167 | 13 | 10.1016/0022-4596(85)90109-4
NaNbTi(PO4)3 | NASICON | Trigonal | 1.59e-06 | 1,2,3,7 | 167 | 14 | 10.1021/acs.chemmater.6b02059
NaMoZr(PO4)3 | NASICON | Trigonal | 2.06e-09 | 1,2,3,7 | 167 | 15 | 10.1021/cm970648j
NaMoTi(PO4)3 | NASICON | Trigonal | 3.07e-07 | 1,2,3,7 | 167 | 16 | 10.1002/aenm.201601196
Na3Zr2(SiO4)2(PO4) | NASICON | Monoclinic | 0.00067 | 1,2,3 | 15 | 17 | 10.1016/0167-2738(83)90099-1
Na4Zr2(SiO4)3 | NASICON | Trigonal | 8.87e-09 | 1,2,3 | 167 | 18 | 10.1021/jacs.8b11388
Na2.4Hf2(SiO4)1.4(PO4)1.6 | NASICON | Trigonal | 0.00073 | 1,2,3,8 |  | 19 | 10.1016/j.ceramint.2009.03.009
Na2.5Hf2(SiO4)1.5(PO4)1.5 | NASICON | Trigonal | 0.000187 | 1,3,8 |  | 20 | 10.1016/0254-0584(93)90171-H
Na2.6Hf2(SiO4)1.6(PO4)1.4 | NASICON | Trigonal | 0.00059 | 1,2,3,8 |  | 21 | 10.1016/0167-2738(96)00267-6
Na2.8Hf2(SiO4)1.8(PO4)1.2 | NASICON | Monoclinic | 0.00069 | 1,2,3,8 |  | 22 | 10.1016/S0167-2738(97)00307-X
Na3Hf2(SiO4)2(PO4) | NASICON | Monoclinic | 0.0011 | 1,2,3,8 |  | 23 | 10.1038/srep32330
Na3.2Hf2(SiO4)2.2(PO4)0.8 | NASICON | Monoclinic | 0.0023 | 1,2,3,8 |  | 24 | 10.1002/aenm.201901205
Na3.4Hf2(SiO4)2.4(PO4)0.6 | NASICON | Trigonal | 0.0014 | 1,2,3,8 |  | 25 | 10.1007/s11581-015-1498-8
Na3.6Hf2(SiO4)2.6(PO4)0.4 | NASICON | Trigonal | 0.0012 | 1,2,3,8 |  | 26 | 10.1016/j.jpowsour.2017.02.042
Na3.8Hf2(SiO4)2.8(PO4)0.2 | NASICON | Trigonal | 0.00032 | 1,2,3,8 |  | 27 | 10.1021/acs.chemmater.7b05237
Na2.5Hf1.8Ti0.2(SiO4)1.5(PO4)1.5 | NASICON | Monoclinic | 0.000336 | 1,3,9 |  | 28 | 10.1016/j.ssi.2016.06.005
Na2.5Hf1.4Ti0.6(SiO4)1.5(PO4)1.5 | NASICON | Monoclinic | 0.000281 | 1,3,9 |  | 29 | 10.1016/j.electacta.2016.02.199
Na3Hf1.4Ti0.6(SiO4)2(PO4) | NASICON | Monoclinic | 0.000284 | 1,3,9 |  | 30 | 10.1016/j.ssi.2018.01.048
Na3Hf1.2Ti0.8(SiO4)2(PO4) | NASICON | Monoclinic | 0.000178 | 1,3,9 |  | 31 | 10.1111/jace.15103
Na3HfTi(SiO4)2(PO4) | NASICON | Monoclinic | 0.000131 | 1,3,9 |  | 32 | 10.1016/j.ssi.2014.09.038
Na1.2In0.2Zr1.8(PO4)3 | NASICON | Trigonal | 2.08e-07 | 1,2,3 |  | 33 | 10.1134/S0020168518080149
Na1.4In0.4Zr1.6(PO4)3 | NASICON | Trigonal | 9.76e-07 | 1,2,3 |  | 34 | 10.1007/s10853-006-1230-1
Na1.5Cr0.5Zr1.5(PO4)3 | NASICON | Trigonal | 1e-05 | 1,2,3,10 |  | 35 | 10.1016/0167-2738(86)90195-5
Na1.5In0.5Zr1.5(PO4)3 | NASICON | Trigonal | 2.9e-05 | 1,2,3,10 |  | 36 | 10.1016/0025-5408(86)90013-9
Na1.5Yb0.5Zr1.5(PO4)3 | NASICON | Trigonal | 3e-05 | 1,2,3,10 |  | 37 | 10.1016/j.ssi.2016.08.012
Na2.2In1.2Zr0.8(PO4)3 | NASICON | Trigonal | 2.63e-06 | 1,2,3 |  | 38 | 10.1007/BF02375475
Na2.3Yb1.3Zr0.7(PO4)3 | NASICON | Trigonal | 6.03e-06 | 1,3,10 |  | 39 | 10.1016/j.ssi.2003.11.005
Na2.5Cr1.5Zr0.5(PO4)3 | NASICON | Trigonal | 0.00018 | 1,2,3,10 |  | 40 | 10.1016/0167-2738(90)90282-V
Na2.5In1.5Zr0.5(PO4)3 | NASICON | Trigonal | 0.0001 | 1,2,3,10 |  | 41 | 10.1016/j.jpowsour.2016.11.076
Na2.5Yb1.5Zr0.5(PO4)3 | NASICON | Trigonal | 0.00019 | 1,2,3,10 |  | 42 | 10.1021/acsami.8b00842
Na2.6In1.6Zr0.4(PO4)3 | NASICON | Trigonal | 2.81e-06 | 1,2,3,10 |  | 43 | 10.1016/j.jpowsour.2013.03.175
Na2.8In1.8Zr0.2(PO4)3 | NASICON | Trigonal | 2.38e-06 | 1,2,3,10 |  | 44 | 10.1016/j.electacta.2021.139285
Na2.85In1.85Zr0.15(PO4)3 | NASICON | Trigonal | 5.25e-07 | 1,3,10 |  | 45 | 10.1016/j.apmt.2020.100750
Na2.95Cr1.95Zr0.05(PO4)3 | NASICON | Trigonal | 4.22e-06 | 1,3,10 |  | 46 | 10.1111/j.1551-2916.2005.00060.x
Na3Cr2(PO4)3 | NASICON | Monoclinic | 1.7e-07 | 1,2,3,10 |  | 47 | 10.1016/j.ssi.2008.10.022
Na3Fe2(PO4)3 | NASICON | Monoclinic | 1.2e-07 | 1,2,3,11 |  | 48 | 10.1021/acs.chemmater.6b00579
Na3In2(PO4)3 | NASICON | Monoclinic | 1.76e-07 | 1,3,10 |  | 49 | 10.1016/j.ssi.2011.10.022
Na3Sc2(PO4)3 | NASICON | Trigonal | 2.27e-05 | 1,2,3,10 |  | 50 | 10.1016/j.ssi.2014.05.007
Na1.4Al0.4Ge1.6(PO4)3 | NASICON | Trigonal | 7.28e-10 | 1,2,3,12 | 148 | 51 | 10.1021/acsami.6b13902
Na1.4Al0.4Sn1.6(PO4)3 | NASICON | Trigonal | 1.41e-08 | 1,2,3,12 | 148 | 52 | 10.1007/s11581-016-1674-5
Na1.4Al0.4Ti1.6(PO4)3 | NASICON | Trigonal | 5.6e-08 | 1,2,3,12 | 167 | 53 | 10.1039/C2JM31413D
Na1.6Al0.6Ti1.4(PO4)3 | NASICON | Trigonal | 1.1e-07 | 1,2,3 | 167 | 54 | 10.1016/j.ssi.2013.09.008
Na1.8Al0.8Ti1.2(PO4)3 | NASICON | Trigonal | 1.2e-07 | 1,2,3 | 167 | 55 | 10.1016/j.jpowsour.2017.03.032
Na1.9Al0.9Ti1.1(PO4)3 | NASICON | Trigonal | 1.3e-07 | 1,2,3 | 167 | 56 | 10.1038/s41598-018-27851-x
Na1.4In0.4Ti1.6(PO4)3 | NASICON | Trigonal | 1.86e-08 | 1,2,3,15 | 167 | 57 | 10.1016/j.jpowsour.2013.09.140
Na1.4In0.4Sn1.6(PO4)3 | NASICON | Trigonal | 2.72e-08 | 1,2,3,15 | 167 | 58 | 10.1038/srep18053
Na1.4In0.4Hf1.6(PO4)3 | NASICON | Trigonal | 1.86e-07 | 1,2,3,15 | 167 | 59 | 10.1021/acs.chemmater.6b05369
Na2.5Sc0.2Zr1.8(SiO4)1.3(PO4)1.7 | NASICON | Trigonal | 0.000319 | 1,2,3,13 |  | 60 | 10.1021/acsami.7b00614
Na3Sc1.5Zr0.5(SiO4)0.5(PO4)2.5 | NASICON | Trigonal | 0.000117 | 1,2,3,13 |  | 61 | 10.1021/am503731h
Na3ScZr(SiO4)2(PO4) | NASICON | Trigonal | 0.000182 | 1,2,3,13 | 167 | 62 | 10.1039/C4CS00020J
Na3Sc0.8Zr1.2(SiO4)1.2(PO4)1.8 | NASICON | Trigonal | 0.000142 | 1,2,3,13 |  | 63 | 10.1016/j.materresbull.2007.04.002
Na3Sc0.5Zr1.5(SiO4)1.5(PO4)1.5 | NASICON | Monoclinic | 0.000141 | 1,3,13 | 15 | 64 | 10.1007/s11581-013-0863-8
Na3Sc0.2Zr1.8(SiO4)1.8(PO4)1.2 | NASICON | Trigonal | 0.00019 | 1,3,13 |  | 65 | 10.1016/j.jpowsour.2012.01.131
Na3.3Sc0.3Zr1.7(SiO4)2(PO4) | NASICON | Monoclinic | 0.000414 | 1,3,13 |  | 66 | 10.1016/j.jpowsour.2012.01.094
Na3.5Sc0.5Zr1.5(SiO4)2(PO4) | NASICON | Trigonal | 0.000488 | 1,2,3,13 |  | 67 | 10.1007/s40145-021-0489-7
Na2.7Sc0.2Zr1.8(SiO4)1.5(PO4)1.5 | NASICON | Trigonal | 8.87e-05 | 1,2,3,13 |  | 68 | 10.1021/acs.chemmater.6b02516
Na3.1Sc0.1Zr1.9(SiO4)2(PO4) | NASICON | Monoclinic | 0.00132 | 1,14 | 15 | 69 | 10.1016/j.ssi.2015.09.015
Na3.2Sc0.2Zr1.8(SiO4)2(PO4) | NASICON | Monoclinic | 0.0019 | 1,14 | 15 | 70 | 10.1021/acs.inorgchem.5b00184
Na3.4Sc0.4Zr1.6(SiO4)2(PO4) | NASICON | Monoclinic | 0.004 | 1,14 | 15 | 71 | 10.1021/acs.chemmater.5b02429
Na3.5Sc0.5Zr1.5(SiO4)2(PO4) | NASICON | Monoclinic | 0.0038 | 1,14 | 15 | 72 | 10.1007/s41918-020-00076-1
Na3.6Sc0.6Zr1.4(SiO4)2(PO4) | NASICON | Trigonal | 0.00175 | 1,14 | 167 | 73 | 10.1063/1.5019179
Na3.05La0.05Zr1.95Si2PO12 | NASICON | Monoclinic | 0.00096 | 1,16 |  | 74 | 10.1007/s10854-019-02067-5
Na3.10La0.1Zr1.9Si2PO12 | NASICON | Monoclinic | 0.0013 | 1,16 |  | 75 | 10.1016/j.jpowsour.2012.01.131
Na3.15La0.15Zr1.85Si2PO12 | NASICON | Monoclinic | 0.0015 | 1,16 |  | 76 | 10.1016/j.jssc.2009.10.030
Na3.2La0.2Zr1.8Si2PO12 | NASICON | Monoclinic | 0.0018 | 1,16 |  | 77 | 10.1016/j.pmatsci.2017.04.007
Na3.25La0.25Zr1.75Si2PO12 | NASICON | Monoclinic | 0.0032 | 1,16 |  | 78 | 10.1021/cm0300516
Na3.3La0.3Zr1.7Si2PO12 | NASICON | Monoclinic | 0.0034 | 1,16 |  | 79 | 10.1007/BF02375549
Na3.35La0.35Zr1.65Si2PO12 | NASICON | Monoclinic | 0.002 | 1,16 |  | 80 | 10.1021/cm011149s
Na3.4La0.4Zr1.6Si2PO12 | NASICON | Monoclinic | 0.0013 | 1,16 |  | 81 | 10.1016/S0167-2738(98)00266-5
Na3Sc2(PO4)3 | NASICON | Monoclinic | 1.05e-06 | 1,17 |  | 82 | 10.1016/j.ceramint.2019.11.277
Na3MnZr(PO4)3 | NASICON | Trigonal | 1.8e-06 | 1,2,18 |  | 83 | 10.1016/j.ceramint.2017.10.129
Na3MgZr(PO4)3 | NASICON | Trigonal | 1e-06 | 1,2,19 |  | 84 | 10.1016/j.ssi.2018.07.005
Na1.2Zr1.9Mg0.1(PO4)3 | NASICON | Trigonal | 6.9e-06 | 1,20 |  | 85 | 10.1016/j.ceramint.2019.08.012
Na1.6Zr1.7Mg0.3(PO4)3 | NASICON | Trigonal | 8.9e-06 | 1,20 |  | 86 | 10.1039/C8NJ01113C
Na2.0Zr1.5Mg0.5(PO4)3 | NASICON | Trigonal | 9.6e-06 | 1,20 |  | 87 | 10.3938/jkps.74.73
Na2.4Zr1.3Mg0.7(PO4)3 | NASICON | Trigonal | 1.4e-05 | 1,20 |  | 88 | 10.1007/s11837-020-04239-9
Na1.6Al0.2Hf1.8Si0.4P2.6O12 | NASICON | Monoclinic | 4.33e-05 | 1,21 |  | 89 | 10.1016/j.ceramint.2015.12.133
Na2.2Al0.4Hf1.6Si0.8P2.2O12 | NASICON | Monoclinic | 0.000106 | 1,21 |  | 90 | 10.1021/acsami.6b03070
Na2.8Al0.6Hf1.4Si1.2P1.8O12 | NASICON | Monoclinic | 0.000585 | 1,21 |  | 91 | 10.1002/anie.201804114
Na1.5Nb0.3Zr1.5(PO4)3 | NASICON | Trigonal | 1.7e-09 | 1,22 |  | 92 | 10.1016/j.ceramint.2018.10.156
Na3.1Zr1.95Mg0.05Si2PO12 | NASICON | Monoclinic | 0.0035 | 1,23 |  | 93 | 10.1021/acsenergylett.8b01997
Na3.1Zr1.95Ca0.05Si2PO12 | NASICON | Monoclinic | 0.0021 | 1,23 |  | 94 | 10.1016/j.jpowsour.2019.227601
Na3.1Zr1.95Sr0.05Si2PO12 | NASICON | Monoclinic | 0.0018 | 1,23 |  | 95 | 10.1021/jacs.7b06327
Na3.1Zr1.95Ba0.05Si2PO12 | NASICON | Monoclinic | 0.0013 | 1,23 |  | 96 | 10.1016/j.jssc.2018.12.015
Na3.2Zr1.8Ca0.2Si2PO12 | NASICON | Monoclinic | 0.00167 | 1,24 |  | 97 | 10.1016/j.jssc.2016.12.001
Na3.38Zr1.80Al0.26Si2.06P0.88O12 | NASICON | Monoclinic | 0.000439 | 1,25 |  | 98 | 10.1002/slct.201803388
Na3.13Zr1.94Fe0.21Si2.12P0.85O12 | NASICON | Monoclinic | 0.000753 | 1,25 |  | 99 | 10.1002/advs.201500359
Na3.24Zr1.91Y0.09Si1.93P1.02O12 | NASICON | Monoclinic | 0.000352 | 1,25 |  | 100 | 10.1021/ja305709z
Na3.47Zr1.93Co0.18Si1.97P0.91O12 | NASICON | Monoclinic | 0.000155 | 1,25 |  | 101 | 10.1016/j.jpowsour.2015.06.002
Na3.59Zr1.92Ni0.21Si1.93P0.91O12 | NASICON | Monoclinic | 0.000618 | 1,25 |  | 102 | 10.1021/jacs.9b01746
Na3.43Zr1.83Zn0.22Si1.93P1.02O12 | NASICON | Monoclinic | 0.000805 | 1,25 |  | 103 | 10.1038/nmat3066
Na3.256Mg0.128Zr1.872Si2.2P0.8O12 | NASICON | Monoclinic | 0.0027 | 1,26 |  | 104 | 10.1016/j.electacta.2016.08.081
Na3.25Zr1.9375Ni0.0625Si2.2P0.8O12 | NASICON | Monoclinic | 0.0021 | 1,26 |  | 105 | 10.1016/j.nanoen.2019.05.085
Na3Sc0.25Zr1.75(SiO4)1.75(PO4)1.25 | NASICON | Monoclinic | 1.58e-05 | 1,27 | 15 | 106 | 10.1039/C4RA11287C
Na3.4Sc2(SiO4)0.4(PO4)2.6 | NASICON | Trigonal | 0.00069 | 1,28 |  | 107 | 10.1021/acsami.6b14402
Na3Zr1.9Yb0.1Si2PO12 | NASICON | Monoclinic | 0.00037 | 1,29 |  | 108 | 10.1006/jssc.2002.9701
Na3Zr1.9Gd0.1Si2PO12 | NASICON | Monoclinic | 0.00055 | 1,29 |  | 109 | 10.1016/S0167-2738(02)00492-7
Na3Zr1.9Ce0.1Si2PO12 | NASICON | Monoclinic | 0.00082 | 1,29 |  | 110 | 10.1016/j.ssi.2004.02.025
Na1.1Al0.05Y0.05Zr1.9(PO4)3 | NASICON | Trigonal | 1.1e-06 | 1,30 |  | 111 | 10.1021/acsaem.9b01152
Na1.2Al0.1Y0.1Zr1.8(PO4)3 | NASICON | Trigonal | 5e-06 | 1,30 |  | 112 | 10.1002/aenm.202002153
Na1.3Al0.15Y0.15Zr1.7(PO4)3 | NASICON | Trigonal | 6e-06 | 1,30 |  | 113 | 10.1016/j.jpowsour.2014.07.159
Na1.4Al0.30Y0.30Zr1.4(PO4)3 | NASICON | Trigonal | 6.2e-06 | 1,30 |  | 114 | 10.1016/j.jpowsour.2016.05.100
Na3.1Al0.05Y0.05Zr1.9(SiO4)2(PO4) | NASICON | Monoclinic | 0.0016 | 1,30 |  | 115 | 10.1021/acs.chemmater.8b00266
Na3.2Al0.1Y0.1Zr1.8(SiO4)2(PO4) | NASICON | Monoclinic | 0.0013 | 1,30 |  | 116 | 10.1002/anie.201901938
Na3.4Al0.2Y0.2Zr1.6(SiO4)2(PO4) | NASICON | Trigonal | 0.0014 | 1,30 |  | 117 | 10.1021/jacs.0c00134
Na3.6Al0.3Y0.3Zr1.6(SiO4)2(PO4) | NASICON | Trigonal | 0.00046 | 1,30 |  | 118 | 10.1016/j.ssi.2012.06.008
Na1.25Sn0.25Ge1.75(PO4)3 | NASICON | Trigonal | 7e-06 | 2,31 |  | 119 | 10.1016/j.ssi.2007.05.020
Na1.5Sn0.5Ge1.5(PO4)3 | NASICON | Trigonal | 8.39e-05 | 2,31 |  | 120 | 10.1021/acs.chemmater.7b00013
Na1.75Sn0.75Ge1.25(PO4)3 | NASICON | Trigonal | 1.2e-05 | 2,31 |  | 121 | 10.1021/ja508723m
Na1.3Al0.3Zr1.7(PO4)3 | NASICON | Trigonal | 6.3e-05 | 2,32 |  | 122 | 10.1016/0025-5408(78)90075-2
Na1.3Al0.3Ti1.7(PO4)3 | NASICON | Trigonal | 1.4e-05 | 2,32 |  | 123 | 10.1039/d1ta05849e
Na3V2(PO4)3 | NASICON | Trigonal | 3e-08 | 2,33
Na3V1.9Fe0.1(PO4)3 | NASICON | Trigonal | 2e-06 | 2,33
Na3V1.9Al0.1(PO4)3 | NASICON | Trigonal | 1e-07 | 2,33
Na3.1V1.9Ni0.1(PO4)3 | NASICON | Trigonal | 1.2e-06 | 2,33
Na3V1.9Cr0.1(PO4)3 | NASICON | Trigonal | 4e-08 | 2,33
Na1.2Zr1.8Fe0.2(PO4)3 | NASICON | Trigonal | 2.54e-06 | 2,34 | 167
Na2Mg0.5Zr1.5(PO4) | NASICON | Trigonal | 0.000398 | 2,35
Na3.4Mg0.4Cr1.6(PO4)3 | NASICON | Trigonal | 0.0158 | 2,36
Na3.65Mg0.65Cr1.35(PO4)3 | NASICON | Trigonal | 0.00631 | 2,36
LiZr2(PO4)3 | NASICON | Trigonal | 8.06e-07 | 37 | 167
Li1.1Zr1.95Sr0.05(PO4)3 | NASICON | Trigonal | 6.1e-06 | 37 | 167
Li1.2Zr1.9Sr0.1(PO4)3 | NASICON | Trigonal | 3.44e-05 | 2,37 | 167
Li1.4Zr1.8Sr0.2(PO4)3 | NASICON | Trigonal | 1.42e-05 | 2,37 | 167
Li2FeZr(PO4)3 | NASICON | Orthorhombic | 1.14e-08 | 2,38
Li2FeTi(PO4)3 | NASICON | Orthorhombic | 3.34e-07 | 2,38
LiCrTa(PO4)3 | NASICON | Trigonal | 6.2e-06 | 2,39 | 167
Li1.3Al0.3Ti1.7(PO4)3 | NASICON | Trigonal | 0.0007 | 2,40 | 167
Li1.3Sc0.3Ti1.7(PO4)3 | NASICON | Trigonal | 0.0007 | 2,40 | 167
Li1.5Al0.5Ge1.5(PO4)3 | NASICON | Trigonal | 0.0004 | 2,41 | 167
LiGe2(PO4)3 | NASICON | Trigonal | 8e-08 | 2,42 | 167
Li1.15Y0.15Zr1.85(PO4)3 | NASICON | Trigonal | 7.1e-05 | 2,43
Li6.65La2.95Ca0.05Zr1.6Sb0.4O12 | Garnet | Cubic | 0.000895 | 44
Li6.65La2.95Sr0.05Zr1.6Sb0.4O12 | Garnet | Cubic | 0.00095 | 44
Li6.65La2.95Ba0.05Zr1.6Sb0.4O12 | Garnet | Cubic | 0.00114 | 44
Li5La3Ta2O12 | Garnet | Cubic | 1.2e-06 | 45,46,62
Li7La3Zr2O12 | Garnet | Cubic | 0.0004 | 45
Li6CaLa2Ta2O12 | Garnet | Cubic | 2.2e-06 | 45,62
Li6BaLa2Ta2O12 | Garnet | Cubic | 1.3e-05 | 45,47,62
Li6.4Ga0.2La3Zr2O12 | Garnet | Cubic | 0.001 | 45,48,72
Li6.24Al0.24La3Zr2O11.98 | Garnet | Cubic | 0.0004 | 45,49
Li7La3Zr2O12 | Garnet | Tetragonal | 1.2e-06 | 50
Li6.55Al0.15La3Zr2O12 | Garnet | Cubic | 4.4e-06 | 45,50
Li6.25Ga0.25La3Zr2O12 | Garnet | Cubic | 0.00146 | 45,51,67 | 220
Li7La2.75Y0.25Zr2O12 | Garnet | Cubic | 0.000321 | 45,52
Li6.4La3Zr1.4Ta0.6O12 | Garnet | Cubic | 0.001 | 45,48,53,67,70,72
Li6.5La3Zr1.5Ta0.5O12 | Garnet | Cubic | 0.00061 | 45,54
Li6La3ZrTaO12 | Garnet | Cubic | 0.00021 | 54
Li5.25La3Ta1.75Ge0.25O12 | Garnet | Cubic | 0.00013 | 45,55
Li6.5La3Zr1.5Nb0.5O12 | Garnet | Cubic | 0.00139 | 45,56
Li6.75La3Zr1.75Ta0.25O12 | Garnet | Cubic | 0.00074 | 45,57,62
Li6.2Al0.2La3Zr1.8Ta0.2O12 | Garnet | Cubic | 0.000614 | 45,58
Li6.65Ga0.15La3Zr1.9Sc0.1O12 | Garnet | Cubic | 0.0018 | 45,59,67 | 230
Li6.2Ga0.3La2.95Rb0.05Zr2O12 | Garnet | Cubic | 0.00162 | 45,60,67
Li6.6La3Zr1.6Ta0.4O12 | Garnet | Cubic | 0.000313 | 61
Li6.6La2.875Y0.125Zr1.6Ta0.4O12 | Garnet | Cubic | 0.000317 | 61
Li6.6La2.75Y0.25Zr1.6Ta0.4O12 | Garnet | Cubic | 0.000436 | 45,61,67
Li6.6La2.5Y0.5Zr1.6Ta0.4O12 | Garnet | Cubic | 0.0003 | 61
Li5Nd3Sb2O12 | Garnet | Cubic | 1.3e-07 | 62,63 | 230
Li6BaLa2Nb2O12 | Garnet | Cubic | 6.69e-06 | 62,64,77
Li6BaLa2Nb0.5Ta1.5O12 | Garnet | Cubic | 4.21e-06 | 62,64,77
Li6BaLa2NbTaO12 | Garnet | Cubic | 3.09e-06 | 62,64,77
Li6BaLa2Nb1.5Ta0.5O12 | Garnet | Cubic | 1.01e-06 | 62,64,77
Li6.15La3Zr1.75Ta0.25Al0.2O12 | Garnet | Cubic | 0.00037 | 62,65,76
Li6.15La3Zr1.75Ta0.25Ga0.2O12 | Garnet | Cubic | 0.00041 | 62,65,76
Li6.625La3Zr1.625Ta0.375O12 | Garnet | Cubic | 0.0005 | 62,66
Li6.25Fe0.25La3Zr2O12 | Garnet | Cubic | 0.00138 | 67,68
Li5La3Nb2O12 | Garnet | Cubic | 2.2e-05 | 69
Li6.25La3Nb1.375Sc0.625O12 | Garnet | Cubic | 0.000102 | 69
Li6.25La3Nb0.75Zr1.25O12 | Garnet | Cubic | 0.000203 | 67,69
Li6.25La3Ta1.375Sc0.625O12 | Garnet | Cubic | 9.7e-05 | 69
Li6.25La3Ta0.75Zr1.25O12 | Garnet | Cubic | 0.000272 | 67,69
Li6.65La2.75Ba0.25Zr1.4Ta0.5Nb0.1O12 | Garnet | Cubic | 0.000527 | 70
Li6.4La3Zr1.4Ta0.5Nb0.1O12 | Garnet | Cubic | 0.000444 | 70
Li6.4La3Zr1.4Ta0.4Nb0.2O12 | Garnet | Cubic | 0.000455 | 70
Li6.4La3Zr1.4Ta0.3Nb0.3O12 | Garnet | Cubic | 0.000606 | 70
Li5.9Al0.2La3Zr1.75W0.25O12 | Garnet | Cubic | 0.00049 | 67,71 | 230
Li6.55Ga0.15La3Zr2O12 | Garnet | Cubic | 0.00206 | 72,73 | 220
Li6.1Ga0.3La3Zr2O12 | Garnet | Cubic | 0.00112 | 60,72
Li6.3Ga0.3La2.9Rb0.1Zr2O12 | Garnet | Cubic | 0.00153 | 60
Li6.4Ga0.3La2.85Rb0.15Zr2O12 | Garnet | Cubic | 0.00104 | 60
Li6.5Ga0.3La2.8Rb0.2Zr2O12 | Garnet | Cubic | 0.00116 | 60
Li6.4La3Zr1.7W0.3O12 | Garnet | Cubic | 0.000911 | 72,74
Li6.45Ca0.05La2.95Ta0.6Zr1.4O12 | Garnet | Cubic | 0.000403 | 72,75 | 230
Li7La3Hf2O12 | Garnet | Tetragonal | 9.85e-07 | 76
Li0.34La0.51TiO2.94 | Perovskite | Cubic | 0.001 | 78
La0.58Li0.36Ti0.95Mg0.05O3 | Perovskite | Cubic | 0.00021 | 78,79
La0.56Li0.36Ti0.95Al0.05O3 | Perovskite | Cubic | 0.00064 | 78,79
La0.55Li0.36Ti0.95Mn0.05O3 | Perovskite | Cubic | 0.00019 | 78,79
La0.55Li0.36Ti0.95Ge0.05O3 | Perovskite | Cubic | 0.00036 | 78,79
La0.55Li0.36Ti0.95Ru0.05O3 | Perovskite | Cubic | 5.2e-05 | 78,79
La0.51Li0.36Ti0.95W0.05O3 | Perovskite | Cubic | 0.00073 | 78,79
La0.55Li0.36Ti0.9W0.1O3 | Perovskite | Tetragonal | 0.00044 | 78,79
La0.55Li0.36Ti0.995Al0.005O3 | Perovskite | Cubic | 0.0011 | 79
La0.55Li0.36Ti0.992Al0.008O3 | Perovskite | Cubic | 0.00065 | 79
La0.54Li0.36Ti0.995W0.005O3 | Perovskite | Cubic | 0.00026 | 79
La0.54Li0.36TiO3 | Perovskite | Cubic | 0.00089 | 78,79
Li0.06La0.67Ti0.94Al0.06O3 | Perovskite | Orthorhombic | 1.684e-06 | 78,80
Li0.1La0.67Ti0.9Al0.1O3 | Perovskite | Orthorhombic | 7.336e-06 | 78,80
Li0.15La0.67Ti0.85Al0.15O3 | Perovskite | Orthorhombic | 9.655e-06 | 78,80
Li0.2La0.67Ti0.8Al0.2O3 | Perovskite | Orthorhombic | 4.28e-05 | 78,80
Li0.25La0.67Ti0.75Al0.25O3 | Perovskite | Orthorhombic | 7.658e-05 | 78,80
Li0.3La0.67Ti0.70Al0.3O3 | Perovskite | Orthorhombic | 1.718e-05 | 78,80
La0.32Li0.03NbO3 | Perovskite | Orthorhombic | 4.06e-06 | 78,81
La0.31Li0.06NbO3 | Perovskite | Orthorhombic | 2.33e-05 | 78,81
La0.3Li0.09NbO3 | Perovskite | Orthorhombic | 3.52e-05 | 78,81
La0.29Li0.12NbO3 | Perovskite | Orthorhombic | 4.25e-05 | 78,81
La0.28Li0.15NbO3 | Perovskite | Orthorhombic | 3.85e-05 | 78,81
La0.27Li0.18NbO3 | Perovskite | Orthorhombic | 3.82e-05 | 78,81
Li0.21Sr0.75La0.43TiO3 | Perovskite | Cubic | 1.66e-05 | 82
Li0.25Sr0.125La0.5TiO3 | Perovskite | Cubic | 0.00025 | 82
Li0.29Sr0.5La0.57TiO3 | Perovskite | Tetragonal | 0.000401 | 82
Li0.303La0.557TiO3 | Perovskite | Cubic | 0.00102 | 83
Li0.328La0.557TiO3 | Perovskite | Cubic | 0.00156 | 83
Li0.350La0.557TiO3 | Perovskite | Cubic | 0.00165 | 83
Li0.370La0.557TiO3 | Perovskite | Cubic | 0.00123 | 83
Li0.303La0.557TiO3 | Perovskite | Tetragonal | 0.000675 | 83
Li0.328La0.557TiO3 | Perovskite | Tetragonal | 0.000601 | 83
Li0.350La0.557TiO3 | Perovskite | Tetragonal | 0.000625 | 83
Li0.370La0.557TiO3 | Perovskite | Tetragonal | 0.000751 | 83
Li0.5La0.5TiO3 | Perovskite | Cubic | 1.42e-07 | 84
Li0.5La0.5Ti0.99Al0.01O3 | Perovskite | Cubic | 7.96e-07 | 84
Li0.5La0.5Ti0.95Al0.05O3 | Perovskite | Cubic | 9.68e-07 | 84
Li0.5La0.5Ti0.9Al0.1O3 | Perovskite | Cubic | 2.16e-07 | 84
Li0.5La0.5Ti0.85Al0.15O3 | Perovskite | Cubic | 6.8e-08 | 84
Li0.35La0.35Sr0.3TiO3 | Perovskite | Cubic | 2.78e-05 | 85
Li0.355La0.35Sr0.3Ti0.995Al0.005O3 | Perovskite | Cubic | 2.05e-05 | 85
Li0.355La0.35Sr0.3Ti0.995Co0.005O3 | Perovskite | Cubic | 1.37e-05 | 85
Li0.355La0.35Sr0.3Ti0.995In0.005O3 | Perovskite | Cubic | 1.97e-05 | 85
Li0.33La0.56TiO3 | Perovskite | Cubic | 1.7e-06 | 86
Li0.43La0.56Ti0.95Ge0.05O3 | Perovskite | Cubic | 1.2e-05 | 86
Li0.49La0.56Ti0.92Ge0.08O3 | Perovskite | Cubic | 1e-05 | 86
Li0.53La0.56Ti0.9Ge0.1O3 | Perovskite | Cubic | 6.3e-06 | 86
Li0.33La0.54Y0.02TiO3 | Perovskite | Cubic | 0.00045 | 87
Li0.33La0.51Y0.05TiO3 | Perovskite | Cubic | 0.0002 | 87
Li0.33La0.46Y0.1TiO3 | Perovskite | Cubic | 0.000951 | 87
Li0.375Sr0.4375Zr0.25Nb0.75O3 | Perovskite | Cubic | 1.23e-05 | 88
Li0.375Sr0.3875Ba0.05Zr0.25Nb0.75O3 | Perovskite | Cubic | 4.52e-07 | 88
Li0.375Sr0.3375Ba0.1Zr0.25Nb0.75O3 | Perovskite | Cubic | 2.21e-07 | 88
Li0.3Sr0.55Ta0.6Zr0.4O3 | Perovskite | Cubic | 7.7e-06 | 89
Li0.35Sr0.475Ta0.7Zr0.3O3 | Perovskite | Cubic | 0.00012 | 89
Li0.375Sr0.4375Ta0.75Zr0.25O3 | Perovskite | Cubic | 0.00028 | 89
Li0.375Sr0.5Ta0.625Zr0.375O3 | Perovskite | Cubic | 2.2e-05 | 90
Li0.3125Sr0.5Ta0.6875Zr0.3125O3 | Perovskite | Cubic | 1.6e-05 | 90
Li0.3125Sr0.5625Ta0.5625Zr0.4375O3 | Perovskite | Cubic | 1e-06 | 90
Li0.375Sr0.4375Hf0.25Ta0.75O3 | Perovskite | Cubic | 0.00038 | 90
Li0.38Sr0.44Ta0.7Hf0.3O2.95F0.05 | Perovskite | Cubic | 0.00048 | 91
LiSrTiTaO6 | Perovskite | Cubic | 0.00029 | 92
LiSr0.95TiTaO5.9F0.1 | Perovskite | Cubic | 0.000367 | 92
LiSr0.9TiTaO5.8F0.2 | Perovskite | Cubic | 0.00036 | 92
LiSr0.85TiTaO5.7F0.3 | Perovskite | Cubic | 0.000291 | 92
LiSr0.8TiTaO5.6F0.4 | Perovskite | Cubic | 0.000136 | 92
Li6PS5Cl0.75Br0.25 | Argyrodite | Cubic | 0.0032 | 93
Li6PS5Cl0.5Br0.5 | Argyrodite | Cubic | 0.0039 | 93
Li6PS5Cl0.25Br0.75 | Argyrodite | Cubic | 0.0034 | 93
Li6PS5Br | Argyrodite | Cubic | 0.001 | 94
Li5.7Al0.1PS5Br | Argyrodite | Cubic | 0.0014 | 94
Li5.55Al0.15PS5Br | Argyrodite | Cubic | 0.0008 | 94
Li5.4Al0.2PS5Br | Argyrodite | Cubic | 0.0024 | 94
Li5.25Al0.25PS5Br | Argyrodite | Cubic | 0.0007 | 94
Li5.1Al0.3PS5Br | Argyrodite | Cubic | 0.0013 | 94
Li4.1Al0.1Si0.9S4 | Argyrodite | Cubic | 0.00025 | 94,96
Li7Ge3PS12 | Argyrodite | Cubic | 0.00011 | 94,97
Li6Fe0.5PS6 | Argyrodite | Cubic | 0.00014 | 94,98
Li3OCl | Anti-perovskite | Cubic | 0.0002 | 99
Li3OCl0.5Br0.5 | Anti-perovskite | Cubic | 0.00194 | 100
Na2.9Sr0.05OBr0.6I0.4 | Anti-perovskite | Monoclinic | 2.78e-06 | 101 | 10
Na3OBH4 | Anti-perovskite | Cubic | 0.0044 | 102
Li10GeP2S12 | LGPS | Tetragonal | 0.012 | 103
Li6PS5Cl | Argyrodite | Cubic | 0.0011 | 104
Li9.54Si1.74P1.44S11.7Cl0.3 | Thio-LISICON | Tetragonal | 0.02 | 105
Li10SiP2S12 | Thio-LISICON | Tetragonal | 0.011 | 105
Li10.42Si1.5P1.5Cl0.08O11.92 | LISICON | Orthorhombic | 1.03e-05 | 106
Li10.42Ge1.5P1.5Cl0.08O11.92 | LISICON | Orthorhombic | 3.7e-05 | 106
Li4Al0.33Si0.17Ge0.17P0.33O4 | LISICON | Monoclinic | 0.0009 | 107
Li3.4Si0.4P0.6S4 | Thio-LISICON | Monoclinic | 0.00064 | 108
Li4GeS4 | Thio-LISICON | Orthorhombic | 2e-07 | 109
Li3.325P0.935S4 | Thio-LISICON | Orthorhombic | 0.00015 | 110
Li3.675Ge0.675P0.225V0.1O4 | LISICON | Orthorhombic | 2.5e-05 | 111
Li3.875Ge0.675P0.225Ga0.1O4 | LISICON | Orthorhombic | 2e-05 | 111
Li3.875Ge0.675P0.225Al0.1O4 | LISICON | Orthorhombic | 1.3e-05 | 111
Li3.975Ge0.675P0.225Mg0.1O4 | LISICON | Orthorhombic | 5e-06 | 111
Li3.875Ge0.675P0.225B0.1O4 | LISICON | Orthorhombic | 2.1e-08 | 111
Li3.75Ge0.75P0.25O4 | LISICON | Orthorhombic | 1.6e-05 | 111
Li3.25Ge0.25P0.75S4 | LGPS | Tetragonal | 0.0022 | 112
Li10Si0.5Ge0.5P2S12 | LGPS | Tetragonal | 0.0042 | 112113
Li10Ge0.5Sn0.5P2S12 | LGPS | Tetragonal | 0.006 | 112113
Li10Si0.5Sn0.5P2S12 | LGPS | Tetragonal | 0.0043 | 112113
Li10GeP2S11.7O0.3 | LGPS | Tetragonal | 0.0103 | 114
Li10GeP2S11.4O0.6 | LGPS | Tetragonal | 0.00843 | 114
Li10SnP2S12 | LGPS | Tetragonal | 0.004 | 115
Li3YCl6 | Li-halide | Trigonal | 0.014 | 116
Li3YBr6 | Li-halide | Monoclinic | 0.0022 | 116
LiScCl4 | Li-halide | Monoclinic | 0.00018 | 117
Li1.8ScCl4.8 | Li-halide | Monoclinic | 0.00044 | 117
Li3ScCl6 | Li-halide | Monoclinic | 0.0051 | 117
Li5ScCl8 | Li-halide | Monoclinic | 0.0024 | 117
Li6PS5I | Argyrodite | Cubic | 0.00019 | 118
Li7P3S11 | Thio-LISICON | Triclinic | 0.0032 | 119
Li4PS4I | Argyrodite | Tetragonal | 0.00012 | 120
Li7P2S8I | Argyrodite | Orthorhombic | 0.00063 | 121
Li5.75PS4.75Cl1.25 | Argyrodite | Cubic | 0.003 | 93
Li5.5PS4.5Cl1.5 | Argyrodite | Cubic | 0.0039 | 93
Li5.4Al0.2PS5Cl | Argyrodite | Cubic | 5.5e-06 | 94
Li5.2Si0.2PS5Cl | Argyrodite | Cubic | 0.0015 | 94
Li5.4B0.2PS5Cl | Argyrodite | Cubic | 0.0023 | 94
Li5.2Ge0.2PS5Br | Argyrodite | Cubic | 0.00065 | 94
Li5.2Si0.2PS5Br | Argyrodite | Cubic | 0.00157 | 94
Li5.4B0.2PS5Br | Argyrodite | Cubic | 0.0015 | 94
Li14ZnGe4O16 | LISICON | Orthorhombic | 1e-07 | 122
LiZnCl3 | Li-halide | Monoclinic | 0.00898 | 123
Li2MgCl4 | Li-halide | Monoclinic | 0.00024 | 123
Li2MgBr4 | Li-halide | Monoclinic | 0.000193 | 123
Li3AlCl6 | Li-halide | Monoclinic | 5.3e-05 | 123
Li6MgCl8 | Li-halide | Monoclinic | 4.3e-05 | 123
Li6MgBr8 | Li-halide | Monoclinic | 0.0001 | 123